## Normal
Topsil Stock of Prime Wafers
Finish | Stock ID | Quantity | Orientation | Ori. Tolerance | Material Type | Donor Type | Res. Min. | Res. Max. | Dia. Min. | Dia. Max. | Thickness micron | Tolerance micron | Primary Flat | Secondary Flat | TTV | BOW | WARP | Notch | Off Orientation
SSP | 5637328334 | 150 | (1-0-0) | 1 | NTD Wafer | N | 630 | 770 | 149.7 | 150.3 | 670 | 10 | 57.5 | 0 | 10 | 40 | 0 | None
SSP | 5637301845 | 469 | (1-1-1) | 1 | NTD Wafer | N | 131 | 159 | 99.8 | 100.2 | 360 | 15 | 32.5 | 0 | 8.5 | 35 | 0 | None
SSP | 5637332652 | 75 | (1-0-0) | 1 | NTD Wafer | N | 278.4 | 361.6 | 149.8 | 150.2 | 325 | 10 | 57.5 | 0 | 5 | 30 | 30 | None
Etched | 5637171448 | 331 | (1-1-1) | 1 | PFZ Wafer | N | 1400 | 4000 | 99.7 | 100.3 | 300 | 25 | 32.5 | 18 | 10 | 25 | 0 | None
SSP | 5637494919 | 25 | (1-0-0) | 1 | NTD Wafer | N | 539.4 | 620.6 | 149.8 | 150.2 | 675 | 10 | 57.5 | 0 | 5 | 30 | 40 | None
SSP | 5637317338 | 111 | (1-1-1) | 1 | FZ Wafer | N | 150 | 300 | 99.8 | 100.2 | 381 | 25 | 32.5 | 18 | 10 | 20 | 0 | None
SSP | 5637516622 | 64 | (1-0-0) | 1 | NTD Wafer | N | 45 | 49 | 149.5 | 150.5 | 525 | 15 | 47.5 | 0 | 3.5 | 30 | 50 | None
DSP | 5637316339 | 200 | (1-0-0) | 0.5 | HiRes Wafer | N | 10000 | 0 | 149.8 | 150.2 | 675 | 10 | 57.5 | 0 | 5 | 40 | 60 | None
SSP | 5637285091 | 338 | (1-0-0) | 0.5 | HPS Wafer | N | 5000 | 0 | 99.8 | 100.2 | 525 | 10 | 32.5 | 0 | 5 | 20 | 20 | None
SSP | 5637524369 | 74 | (1-1-1) | 1 | PFZ Wafer | N | 150 | 300 | 149.8 | 150.2 | 380 | 25 | 57.5 | 0 | 10 | 25 | 0 | None
SSP | 5637287376 | 417 | (1-0-0) | 0.5 | HPS Wafer | N | 10000 | 0 | 99.8 | 100.2 | 525 | 10 | 32.5 | 18 | 5 | 20 | 20 | None
SSP | 5637516620 | 42 | (1-0-0) | 1 | PFZ Wafer | N | 50 | 60 | 149.5 | 150.5 | 525 | 15 | 47.5 | 0 | 3.5 | 30 | 50 | None
SSP | 5637320593 | 200 | (1-0-0) | 0.5 | Intrinsic Wafer | No type guarantee | 20000 | 0 | 99.8 | 100.2 | 525 | 10 | 32.5 | 0 | 5 | 20 | 20 | None
SSP | 5637516621 | 20 | (1-0-0) | 0.5 | PFZ Wafer | N | 72 | 88 | 149.5 | 150.5 | 525 | 15 | 47.5 | 0 | 3.5 | 20 | 30 | None
SSP | 5637490285 | 50 | (1-1-1) | 1 | PFZ Wafer | N | 1000 | 1500 | 99.8 | 100.2 | 280 | 24 | 32.5 | 18 | 10 | 20 | 0 | None
SSP | 5637494923 | 275 | (1-0-0) | 1 | PFZ Wafer | N | 9 | 15 | 99.8 | 100.2 | 375 | 15 | 32.5 | 0 | 10 | 40 | 0 | None
SSP | 5637498108 | 250 | (1-1-1) | 1 | PFZ Wafer | N | 300 | 500 | 99.5 | 100.5 | 381 | 20 | 32.5 | 18 | 8 | 40 | 40 | None
SSP | 5637511113 | 33 | (1-0-0) | 1 | PFZ Wafer | N | 18 | 24 | 99.5 | 100.5 | 525 | 20 | 32.5 | 0 | 10 | 20 | 0 | None
SSP | 5637329160 | 320 | (1-0-0) | 0.5 | HiRes Wafer | N | 10000 | 0 | 149.8 | 150.2 | 675 | 15 | 57.5 | 0 | 5 | 30 | 30 | None
SSP | 5637488206 | 112 | (1-0-0) | 0.5 | HiRes Wafer | N | 5000 | 0 | 149.8 | 150.2 | 675 | 10 | 57.5 | 0 | 5 | 30 | 30 | None
SSP | 5637490322 | 214 | (1-0-0) | 0.5 | Intrinsic Wafer | No type guarantee | 20000 | 0 | 149.8 | 150.2 | 675 | 15 | 57.5 | 0 | 5 | 30 | 30 | None
SSP | 5637497674 | 25 | (1-0-0) | 0.5 | HiRes Wafer | N | 5000 | 10000 | 149.8 | 150.2 | 500 | 10 | 57.5 | 0 | 5 | 30 | 30 | None
DSP | 5637490167 | 125 | (1-0-0) | 1 | HiRes Wafer | N | 5000 | 12000 | 149.5 | 150.5 | 300 | 10 | 57.5 | 0 | 10 | 40 | 0 | None
SSP | 5637493253 | 100 | (1-1-1) | 1 | HPS Wafer | N | 4000 | 8000 | 99.5 | 100.5 | 380 | 15 | 32.5 | 0 | 15 | 40 | 0 | None
SSP | 5637327032 | 125 | (1-1-1) | 0 | HPS Wafer | N | 5000 | 10000 | 99.5 | 100.5 | 600 | 25 | 32.5 | 0 | 10 | 30 | 30 | None | 3.5 +/- 0.5 Deg towards (1-10)
SSP | 5637496000 | 198 | (1-0-0) | 1 | HPS Wafer | N | 10000 | 0 | 99.5 | 100.5 | 525 | 10 | 32.5 | 18 | 10 | 25 | 0 | None
SSP | 5637320110 | 79 | (1-1-1) | 1 | HPS Wafer | N | 3000 | 7000 | 99.5 | 100.5 | 300 | 12 | 32.5 | 0 | 10 | 25 | 0 | None
SSP | 5637302841 | 125 | (1-0-0) | 1 | HiRes Wafer | P | 10000 | 0 | 149.5 | 150.5 | 525 | 25 | 47.5 | 0 | 10 | 40 | 40 | None
DSP | 5637505443 | 189 | (1-0-0) | 0.5 | HPS Wafer | N | 10000 | 0 | 99.8 | 100.2 | 220 | 15 | 32.5 | 18 | 15 | 20 | 50 | None
SSP | 5637290335 | 119 | (1-0-0) | 0.5 | HPS Wafer | P | 10000 | 0 | 99.8 | 100.2 | 525 | 10 | 32.5 | 18 | 5 | 20 | 20 | None
DSP | 5637518360 | 180 | (1-0-0) | 0.5 | Intrinsic Wafer | No type guarantee | 20000 | 0 | 99.8 | 100.2 | 220 | 15 | 32.5 | 18 | 15 | 20 | 50 | None
SSP | 5637297870 | 125 | (1-1-1) | 1 | HPS Wafer | P | 4000 | 8000 | 99.5 | 100.5 | 380 | 20 | 32.5 | 0 | 10 | 30 | 0 | None
DSP | 5637496421 | 301 | (1-0-0) | 0.5 | HPS Wafer | N | 10000 | 0 | 99.8 | 100.2 | 525 | 5 | 32.5 | 18 | 5 | 20 | 30 | None
DSP | 5637320126 | 1716 | (1-0-0) | 1 | PV-FZ Wafer | N | 1 | 5 | 149.8 | 150.2 | 280 | 20 | 57.5 | 37.5 | 12 | 30 | 0 | None
DSP | 5637508907 | 140 | (1-0-0) | 0.5 | Intrinsic Wafer | No type guarantee | 20000 | 0 | 99.8 | 100.2 | 525 | 10 | 32.5 | 0 | 5 | 20 | 20 | None
DSP | 5637290108 | 1512 | (1-0-0) | 1 | PV-FZ Wafer | N | 1 | 5 | 99.8 | 100.2 | 280 | 20 | 32.5 | 18 | 12 | 30 | 0 | None
DSP | 5637512772 | 100 | (1-1-1) | 0.5 | Intrinsic Wafer | No type guarantee | 20000 | 0 | 99.8 | 100.2 | 525 | 10 | 32.5 | 0 | 5 | 20 | 20 | None
DSP | 5637292137 | 497 | (1-1-1) | 1 | PV-FZ Wafer | N | 1 | 5 | 99.5 | 100.5 | 280 | 25 | 32.5 | 18 | 12 | 30 | 0 | None
DSP | 5637330092 | 325 | (1-1-1) | 1 | HPS Wafer | N | 2000 | 6000 | 99.5 | 100.5 | 285 | 10 | 32.5 | 18 | 10 | 30 | 40 | None
Wirecut | 5637290114 | 1200 | (1-0-0) | 1 | PV-FZ Wafer | N | 1 | 5 | 99.7 | 100.3 | 280 | 20 | 0 | 0 | 12 | 30 | 0 | None
SSP | 5637327361 | 314 | (1-0-0) | 0.5 | HiRes Wafer | P | 10000 | 0 | 149.8 | 150.2 | 675 | 10 | 57.5 | 0 | 5 | 30 | 30 | None
DSP | 5637519120 | 123 | (1-0-0) | 0.2 | HiRes Wafer | P | 10000 | 0 | 149.8 | 150.2 | 500 | 10 | 57.5 | 0 | 5 | 15 | 15 | None
SSP | 5637491990 | 25 | (1-0-0) | 0 | HPS Wafer | P | 10000 | 0 | 99.5 | 100.5 | 500 | 20 | 32.5 | 0 | 5 | 25 | 30 | None | 4 +/-0.5 towards (1-10)
DSP | 5637496422 | 326 | (1-0-0) | 0.5 | HPS Wafer | P | 10000 | 0 | 99.8 | 100.2 | 525 | 5 | 32.5 | 18 | 5 | 20 | 30 | None
SSP | 5637489617 | 61 | (1-0-0) | 0.5 | HiRes Wafer | N | 10000 | 0 | 199.8 | 200.2 | 725 | 15 | 0 | 0 | 5 | 10 | 30 | V notch
SSP | 5637489635 | 438 | (1-0-0) | 0.5 | HiRes Wafer | N | 5000 | 0 | 199.8 | 200.2 | 725 | 15 | 0 | 0 | 5 | 10 | 30 | V notch
DSP | 5637517192 | 131 | (1-0-0) | 0.5 | Intrinsic Wafer | No type guarantee | 20000 | 0 | 199.8 | 200.2 | 375 | 25 | 0 | 0 | 10 | 40 | 40 | V notch
SSP | 5637488360 | 73 | (1-0-0) | 0.5 | HiRes Wafer | P | 5000 | 0 | 199.8 | 200.2 | 725 | 15 | 0 | 0 | 5 | 10 | 30 | V notch
SSP | 5637489633 | 91 | (1-0-0) | 0.5 | HiRes Wafer | P | 10000 | 0 | 199.8 | 200.2 | 725 | 15 | 0 | 0 | 5 | 10 | 30 | V notch
SSP | 5637489634 | 75 | (1-0-0) | 0.5 | HiRes Wafer | P | 5000 | 0 | 199.8 | 200.2 | 725 | 15 | 0 | 0 | 5 | 10 | 30 | V notch
DSP | 5637500357 | 9 | (1-0-0) | 1 | PV-FZ Wafer | P | 1 | 5 | 149.8 | 150.2 | 280 | 20 | 57.5 | 37.5 | 12 | 25 | 0 | None
SSP | 5637290357 | 1312 | (1-0-0) | 1 | PV-FZ Wafer | P | 1 | 5 | 99.8 | 100.2 | 280 | 15 | 32.5 | 0 | 10 | 25 | 0 | None
DSP | 5637290110 | 761 | (1-0-0) | 1 | PV-FZ Wafer | P | 1 | 5 | 99.7 | 100.3 | 280 | 25 | 32.5 | 18 | 12 | 30 | 30 | None
Last updated on September 23rd 2026 | [6 empty] | Remarks:
1. Please be aware that the TTV, BOW and WARP values
Wafers may be sold to other customers without notice. | [6 empty] | can actually be much lower than the spec parameters given above.
2. None = Not part of specification
|  |  | Topsil GlobalWafers A/S |  |  |  | 3. When ”0” in Warp it means not measured.
Siliciumvej 1, DK-3600 Frederikssund
|  |  | Denmark |  |  |  | 4. When ”0” in Res MAX (resitivity max) it means no Upper Res specification.
Tel: +45 4736 5600
Mail: Topsil@gw-topsil.com
www.gw-topsil.com